## Sheet1
File name | no of pixels | DLC | Si
12/9 1806 possible H edge 256x256 10 um | 1000 | 1038 | 1250
10 nmDLC on pristine silicon |  | 1059 | 1350
|  | 1038 | 1213
|  | 1100 | 1368
|  | 1061 | 1346 | count ratio
| average | 1059.2 | 1305.4 | 0.8113988
| st dev | 22.65745 | 61.90832
12/9 1804 possible v edge 256x256 10 um | 1000 | v poor contrast!
5/9 horz boundary 7.7 6.78 ~200 by 200 | 1000 | DLC | Au
7 nm DLC on Au |  | 3151 | 3989
|  | 3225 | 3867
|  | 3123 | 3722
|  | 3057 | 3837
|  | 3124 | 4013 | count ratio
| average | 3136 | 3885.6 | 0.8070826
| st dev | 54.22177 | 106.2028
12/9 1916 -5.78 -5.426 -6.95 trek 100 by 100 um | 1000 | 7? | 10+7?
10+7 nm DLC near dust 4, 10 nm DLC vs 10+7 nm DLC |  | 212 | 213
|  | 141 | 195
|  | 208 | 123
|  | 220 | 261
|  | 210 | 203 | count ratio
| average | 198.2 | 199 | 0.9959799 | no contrast between 7 and 10+7 nm DLC
| st dev | 28.88875 | 44.38018
12/9 1921 -6.07-5.67 -6.95 trek 100by 100 um dust 5 | 1000 | gold | 10 nm DLC
gold vs 10 nm dlc | near dust 5 | 928 | 551
more count = gold |  | 836 | 592
|  | 918 | 569
|  | 888 | 551
|  | 887 | 617 | count ratio
| average | 891.4 | 576 | 1.547569 | 0.6461746
| st dev | 32.08489 | 25.44013
12/9 1928-5.808 -5.712 -6.95 100 by 100 | 1000 | gold | 17 nm DLC | 10 | 7
4 way |  | 508 | 298 | 326 | 417
|  | 519 | 291 | 280 | 418
|  | 493 | 308 | 314 | 410
|  | 555 | 282 | 327 | 438
|  | 486 | 327 | 321 | 430
| average | 512.2 | 301.2 | 313.6 | 422.6
| st dev | 24.29321 | 15.45833 | 17.41953 | 10.03195
|  | ratio | 1.700531 | 1.633291 | 1.212021
|  |  | 0.5880515 | 0.6122608 | 0.8250683
5/9 gold AU separate scans | whole scan | DLC | Au | count ratio
| 65536 | 34200 | 78600 | 0.4351145
| more confidence | 73100 | 87100 | 0.8392652
8/9 90s scan 8.255 6.73 -6.949 no bias ~100 by 100 | 1000 | Au | DLC
|  | 1553 | 1317
|  | 1533 | 1377
|  | 1504 | 1217
|  | 1560 | 1329
|  | 1543 | 1305 | count ratio
| average | 1538.6 | 1309 | 1.175401 | 0.8507734
| st dev | 19.56119 | 52.09223
8/9 100s 5V | 1000 | Au | DLC
|  | 6242 | 5291
|  | 6444 | 5261
|  | 6055 | 5125
|  | 6109 | 5291
|  | 6009 | 5202 | count ratio
| average | 6171.8 | 5234 | 1.179175 | 0.8480508
| st dev | 156.9145 | 63.45392
[7 empty] | bias | 0 | 5 | 10 | 20
8/9 100s 10V | 1000 | Au | DLC |  |  |  | Avg DLC counts | 1709.556 | 6171.8 | 7587.2 | 6025.8
|  | 7663 | 6538 |  |  |  | Avg Au counts | 1454.444 | 5234 | 6556.2 | 5224.6
|  | 7657 | 6399
|  | 7394 | 6562
|  | 7667 | 6692
|  | 7555 | 6590 | count ratio |  |  | DLC thickness | 0 | 7 | 10 | 17
| average | 7587.2 | 6556.2 | 1.157256 | 0.8641132 |  | ratio of DLC/Au |  | 0.8250683 | 0.5946896 | 0.6056228
| st dev | 105.2129 | 94.51011 | [6 empty] | 0.6461746
8/9 100s 20V | 1000 | Au | DLC |  |  |  | bias | 0 | 5 | 10 | 20
|  | 5782 | 5251 |  |  |  | ratio of DLC/Au | 0.8507734 | 0.8480508 | 0.8641132 | 0.8670384
|  | 6057 | 5006
|  | 6206 | 5386 |  |  |  | Layer | Contrast
|  | 6098 | 5275 |  |  | 2025-09-05 | 7 nm DLC vs Au | 0.8070826
|  | 5986 | 5205 | count ratio |  | 2025-09-05 | 7 nm DLC vs Au separate scans | 0.8392652
| average | 6025.8 | 5224.6 | 1.153351 | 0.8670384 | 2025-09-08 | 7 nm DLC vs Au no bias | 0.8507734
| st dev | 141.1955 | 124.4646 |  |  | 2025-09-08 | 7 nm DLC vs Au 5 bias | 0.8480508
[6 empty] | 2025-09-08 | 7 nm DLC vs Au 10 bias | 0.8641132
[6 empty] | 2025-09-08 | 7 nm DLC vs Au 20 bias | 0.8670384
[6 empty] | 2025-09-12 | 10 nm DLC vs Au only | 0.6461746
[6 empty] | 2025-09-12 | 10+7 nm DLC vs Au | 0.6056228
[6 empty] | 2025-09-12 | 10 nm DLC vs Au | 0.5946896
[6 empty] | 2025-09-12 | 7 nm DLC vs Au | 0.8250683
[6 empty] | 2025-09-12 | 10 nm DLC vs Doped Si | 0.8113988
| counts | [5 empty] | average counts
Line scans for DLC grid on Pd | Pd | Pd | Pd | DLC | DLC | DLC | Pd | DLC | Contrast (DLC/Pd) | Bias |  | Contrast (DLC/Pd) | Bias | Bias | Average Contrast (DLC/Pd) | Std dev
DLC grid -6.6, 9.25,-7.04 0v 520x | 2603 |  |  | 2349 | 2222 |  | 2603 | 2285.5 | 0.8780254 | 0 |  | 0.7685412 | -20 | -20 | 0.7685412
DLC grid -6.95, 9.3,-7.04 0V 520x | 1838 | 1750 |  | 1488 | 1400 |  | 1794 | 1444 | 0.8049052 | 0 |  | 0.8780254 | 0 | 0 | 0.8218224 | 0.04208521
DLC grid -6.95, 9.3,-7.04 15V 520x | 1186 | 1313 |  | 1059 | 996 |  | 1249.5 | 1027.5 | 0.8223289 | 15 |  | 0.8049052 | 0 | 15 | 0.8247707 | 0.002307442
DLC grid -6.95, 9.3,-7.04 15V 2 | [11 empty] | 0.7787611 | 0 | 20 | 0.8260319 | 0.04255258
DLC grid -6.95, 9.3,-7.04 15V 3 650x | 1231 | 1330 |  | 1033 | 1080 |  | 1280.5 | 1056.5 | 0.8250683 | 15 |  | 0.8255977 | 0
DLC grid -6.95, 9.3,-7.04 15V 4 650x | 1156 | 1207 |  | 954 | 1000 |  | 1181.5 | 977 | 0.8269149 | 15 |  | 0.8223289 | 15
DLC grid -6.95, 9.3,-7.04 20V 650x | 1217 | 1160 |  | 989 | 1046 |  | 1188.5 | 1017.5 | 0.8561212 | 20 |  | 0.8250683 | 15
DLC grid -6.95, 9.3,-7.04 0V 650x | 806 | 889 |  | 640 | 680 |  | 847.5 | 660 | 0.7787611 | 0 |  | 0.8269149 | 15
DLC grid -6.95, 9.3,-7.04 -20V 650x | 578 | 649 |  | 436 | 507 |  | 613.5 | 471.5 | 0.7685412 | -20 |  | 0.8561212 | 20
DLC grid -6.95, 9.3,-7.04 20V 2 650x | 1200 | 1314 |  | 972 | 1029 |  | 1257 | 1000.5 | 0.7959427 | 20 |  | 0.7959427 | 20
DLC grid -6.53, 9.3,-7.04 0V techron 8x8 um scan | 742 | 680 |  | 556 | 618 |  | 711 | 587 | 0.8255977 | 0
DLC grid -6.53, 9.3,-7.04 0V techron 2048 points | cannot see step clearly
[6 empty] | Bias | Pd | DLC
[6 empty] | -20 | 613.5 | 471.5
[6 empty] | 0 | 847.5 | 660
[6 empty] | 15 | 1280.5 | 1056.5
[6 empty] | 15 | 1181.5 | 977
[6 empty] | 20 | 1188.5 | 1017.5
[6 empty] | 20 | 1257 | 1000.5
[7 empty] | Layer | Contrast
[6 empty] | 2025-09-05 | 7 nm DLC vs Au 0V | 0.8070826 | 2025-09-12 | 10 nm DLC vs Doped Si 0V | 0.8113988
[6 empty] | 2025-09-05 | 7 nm DLC vs Au separate scans 0V | 0.8392652 |  | 7 nm DLC vs Au 0V average | 0.8305474
[6 empty] | 2025-09-08 | 7 nm DLC vs Au 0V | 0.8507734 | 2025-09-08 | 7 nm DLC vs Au 5V | 0.8480508
[6 empty] | 2025-09-08 | 7 nm DLC vs Au 5V | 0.8480508 | 2025-09-08 | 7 nm DLC vs Au 10V | 0.8641132
[6 empty] | 2025-09-08 | 7 nm DLC vs Au 10V | 0.8641132 | 2025-09-08 | 7 nm DLC vs Au 20V | 0.8670384
[6 empty] | 2025-09-08 | 7 nm DLC vs Au 20V | 0.8670384 |  | 10 nm DLC vs Au 0V average | 0.6204321
[6 empty] | 2025-09-12 | 10 nm DLC vs Au 0V | 0.6461746 | 2025-09-12 | 10+7 nm DLC vs Au 0V | 0.6056228
[6 empty] | 2025-09-12 | 10+7 nm DLC vs Au 0V | 0.6056228 | 2025-10-06 | 10 nm DLC grid on 10 nm Pd -20V | 0.7685412
[6 empty] | 2025-09-12 | 10 nm DLC vs Au 0V | 0.5946896 | 2025-10-06 | 10 nm DLC grid on 10 nm Pd 0V | 0.8218224
[6 empty] | 2025-09-12 | 7 nm DLC vs Au 0V | 0.8250683 | 2025-10-06 | 10 nm DLC grid on 10 nm Pd 15V | 0.8247707
[9 empty] | 2025-10-06 | 10 nm DLC grid on 10 nm Pd 20V | 0.8260319
[7 empty] | 2025-09-05 | 7 nm DLC vs Au 0V | 0.8070826 | 2025-09-12 | 10 nm DLC vs Doped Si 0V | 0.8113988
[7 empty] | 2025-09-05 | 7 nm DLC vs Au separate scans 0V | 0.8392652 |  | 7 nm DLC vs Au 0V average | 0.8305474
[7 empty] | 2025-09-08 | 7 nm DLC vs Au 0V | 0.8507734 | 2025-09-08 | 7 nm DLC vs Au 5V | 0.8480508
[7 empty] | 2025-09-08 | 7 nm DLC vs Au 5V | 0.8480508 | 2025-09-08 | 7 nm DLC vs Au 10V | 0.8641132
[7 empty] | 2025-09-08 | 7 nm DLC vs Au 10V | 0.8641132 | 2025-09-08 | 7 nm DLC vs Au 20V | 0.8670384
[7 empty] | 2025-09-08 | 7 nm DLC vs Au 20V | 0.8670384 |  | 10 nm DLC vs Au 0V average | 0.6204321
[7 empty] | 2025-09-12 | 10 nm DLC vs Au 0V | 0.6461746 | 2025-09-12 | 10+7 nm DLC vs Au 0V | 0.6056228
[7 empty] | 2025-09-12 | 10+7 nm DLC vs Au 0V | 0.6056228 | 2025-10-06 | 10 nm DLC grid on 10 nm Pd -20V | 0.7685412
[7 empty] | 2025-09-12 | 10 nm DLC vs Au 0V | 0.5946896 | 2025-10-06 | 10 nm DLC grid on 10 nm Pd 0V | 0.8218224
[7 empty] | 2025-09-12 | 7 nm DLC vs Au 0V | 0.8250683 | 2025-10-06 | 10 nm DLC grid on 10 nm Pd 15V | 0.8247707
[10 empty] | 2025-10-06 | 10 nm DLC grid on 10 nm Pd 20V | 0.8260319
[8 empty] | 7 nm DLC vs Au 0V | 0.831 | 10 nm DLC vs Au 0V | 0.62
[8 empty] | 7 nm DLC vs Au 5V | 0.8480508 | 10 nm DLC vs Pd 0V | 0.822
[8 empty] | 7 nm DLC vs Au 10V | 0.8641132 | 10 nm DLC vs Doped Si 0V | 0.811
[8 empty] | 7 nm DLC vs Au 20V | 0.8670384
[8 empty] | 10 nm DLC grid on 10 nm Pd -20V | 0.7685412 | 7 nm DLC vs Au 0V | 0.831
[8 empty] | 10 nm DLC grid on 10 nm Pd 0V | 0.8218224 | 10 nm DLC vs Au 0V | 0.62
[8 empty] | 10 nm DLC grid on 10 nm Pd 15V | 0.8247707 | 17 nm DLC vs Au 0V | 0.606
[8 empty] | 10 nm DLC grid on 10 nm Pd 20V | 0.8260319